## TZN 2 dopants batch glass
100% purity assummed, USE ONLY ULTRAPURE COMPOUNDS 99.999% FOR GLASSMAKING.
Batch weight (g) | 15 |  |  |  |  | Key
Compound | Formula | Molar Percent | Formulae Weight | Molecular Weight | Mass required (g) | Input
Dopant 1 | Er2O3 | 1 | 382.515 | 3.82515 | 0.3977808 | Output
Dopant 2 | Yb2O3 | 0 | 394.105 | 0 | 0
Tellurium Oxide | TeO2 | 79 | 159.598 | 126.08242 | 13.11143 | Reference Table
Zinc Oxide | ZnO | 10 | 81.379 | 8.1379 | 0.8462677 | Element | Symbol | Molecular Weight (g/mol)
Sodium Oxide | Na2O | 10 | 61.979 | 6.1979 | 0.6445253 | Erbium | Er | 167.259
Total |  | 100 |  | 144.24337 | 15 | Ytterbium | Yb | 173.054
[6 empty] | Tellurium | Te | 127.6
[6 empty] | Zinc | Zn | 65.38
[6 empty] | Sodium | Na | 22.99
[6 empty] | Oxygen | O | 15.999
[6 empty] | Carbon | C | 12.011
[6 empty] | Compound | Formula | Formula Weight (g/mol)
[6 empty] | Sodium Oxide | Na2O | 61.979
[6 empty] | Sodium Carbonate | Na2CO3 | 105.988